## Лист1
2 | 10 | Sr3(P3O9)2(H2O)7 | Tristrontium Cyclo-triphosphate(V) Heptahydrate. | Tordjman I.,Durif A.,Guitel J.C. | Acta Crystallographica B (24,1968-38,1982),1976,32,,205-208 | Pnma | 0D | 0D | 3 | 1,2,4M12-2
9 | 76 | K3(P3O9) | Tripotassium Cyclo-triphosphate(V). | Bagieu-Beucher M.,Tordjman I.,Durif A.,Guitel J.C. | Acta Crystallographica B (24,1968-38,1982),1976,32,,1427-1430 | P121/n1 | 0D | 0D | 3 | 1,2,4M12-2
10 | 89 | Cd3(P3O9)2(H2O)14 | Tricadmium Cyclo-triphosphate(V) Tetradecahydrate. | Averbuch-Pouchot M.T.,Durif A.,Guitel J.C. | Acta Crystallographica B (24,1968-38,1982),1976,32,,1533-1535 | P-3 | 0D | 0D | 3 | 1,2,4M12-2
11 | 90 | Cd3(P3O9)2(H2O)14 | Tricadmium Cyclo-triphosphate(V) Tetradecahydrate. | Averbuch-Pouchot M.T.,Durif A.,Guitel J.C. | Acta Crystallographica B (24,1968-38,1982),1976,32,,1533-1535 | P-3 | 0D | 0D | 3 | 1,2,4M12-2
24 | 345 | Na3(P3O9)(H2O)6 | Trisodium Cyclo-triphosphate(V) Hexahydrate. | Tordjman I.,Guitel J.C. | Acta Crystallographica B (24,1968-38,1982),1976,32,,1871-1874 | P-1 | 0D | 0D | 3 | 1,2,4M12-2
25 | 347 | Ba3(P3O9)2(H2O)6 | Tribarium Cyclo-triphosphate(V) Hexahydrate. | Masse R.,Guitel J.C.,Durif A. | Acta Crystallographica B (24,1968-38,1982),1976,32,,1892-1894 | P-1 | 0D | 0D | 3 | 1,2,4M12-2
25 | 347 | Ba3(P3O9)2(H2O)6 | Tribarium Cyclo-triphosphate(V) Hexahydrate. | Masse R.,Guitel J.C.,Durif A. | Acta Crystallographica B (24,1968-38,1982),1976,32,,1892-1894 | P-1 | 0D | 0D | 3 | 1,2,4M12-2
26 | 348 | Cd3(P3O9)2(H2O)10 | Tricadmium Cyclo-triphosphate(V) Decahydrate. | Averbuch-Pouchot M.T.,Durif A.,Guitel J.C. | Acta Crystallographica B (24,1968-38,1982),1976,32,,1894-1896 | P121/n1 | 0D | 0D | 3 | 1,2,4M12-2
35 | 651 | Pb3(P3O9)2(H2O)3 | Trilead Bis(cyclo-triphosphate(V)) Trihydrate. | Brunel-Lauegt M.,Tordjman I.,Durif A. | Acta Crystallographica B (24,1968-38,1982),1976,32,,3246-3249 | P41212 | 0D | 0D | 3 | 1,2,4M12-2
40 | 837 | Cs3(P3O9)(H2O) | Tricesium Cyclo-triphosphate(V) Hydrate. | Tordjman I.,Masse R.,Guitel J.C. | Acta Crystallographica B (24,1968-38,1982),1977,33,,585-586 | P-1 | 0D | 0D | 3 | 1,2,4M12-2
58 | 1124 | BaAg(P3O9)(H2O)4 | Barium Silver Cyclo-triphosphate Tetrahydrate. | Seethanen D.,Durif A.,Guitel J.C. | Acta Crystallographica B (24,1968-38,1982),1977,33,,2716-2719 | C12/c1 | 0D | 0D | 3 | 1,2,4M12-2
60 | 1221 | CdCs(P3O9) | Cadmium Cesium Cyclo-triphosphate(V). | Averbuch-Pouchot M.T.,Durif A. | Acta Crystallographica B (24,1968-38,1982),1977,33,,3114-3116 | Pmcn | 0D | 0D | 3 | 1,2,4M12-2
67 | 1378 | K4Zn(P3O9)2(H2O)4 | Tetrapotassium Zinc Bis(cyclo-triphosphate(V)) Tetrahydrate. | Seethanen D.,Durif A.,Averbuch-Pouchot M.T. | Acta Crystallographica B (24,1968-38,1982),1978,34,,14-17 | C12/m1 | 0D | 0D | 3 | 1,2,4M12-2
68 | 1380 | CdK4(P3O9)2(H2O)2 | Cadmium Tetrapotassium Bis(cyclo-triphosphate(V)) Dihydrate. | Averbuch-Pouchot M.T. | Acta Crystallographica B (24,1968-38,1982),1978,34,,20-22 | P-1 | 0D | 0D | 3 | 1,2,4M12-2
78 | 1618 | BaK(P3O9)(H2O) | Barium Potassium Cyclo-triphosphate(V) Hydrate. | Seethanen D.,Durif A. | Acta Crystallographica B (24,1968-38,1982),1978,34,,1091-1093 | P121/n1 | 0D | 0D | 3 | 1,2,4M12-2
106 | 1992 | Ba2Zn(P3O9)2(H2O)10 | Dibarium Zinc Bis(cyclo-triphosphate(V)) Decahydrate. | Durif A.,Averbuch-Pouchot M.T.,Guitel J.C. | Acta Crystallographica B (24,1968-38,1982),1975,31,,2680-2682 | C12/c1 | 0D | 0D | 3 | 1,2,4M12-2
108 | 2015 | K3(N(SeO2))3 | Potassium Cyclo-triselenylimide. | Kocman V.,Rucklidge J.C. | Acta Crystallographica B (24,1968-38,1982),1974,30,,6-12 | P121/c1 | 0D | 0D | 3 | 1,2,4M12-2
129 | 2229 | NiK4(P3O9)2(H2O)7 | Nickel Tetrapotassium Cyclo-triphosphate Heptahydrate. | Seethanen D.,Tordjman I.,Averbuch-Pouchot M.T. | Acta Crystallographica B (24,1968-38,1982),1978,34,,2387-2390 | Fm2m | 0D | 0D | 3 | 1,2,4M12-2
132 | 2346 | Na2K(P3O9) | Disodium Potassium Cyclo-triphosphate. | Tordjman I.,Durif A.,Cavero-Ghersi C. | Acta Crystallographica B (24,1968-38,1982),1974,30,,2701-2704 | P-1 | 0D | 0D | 3 | 1,2,4M12-2
163 | 2807 | BaNa(P3O9) | Barium Sodium Cyclo-triphosphate(V). | Martin C.,Mitschler A. | Acta Crystallographica B (24,1968-38,1982),1972,28,,2348-2352 | P212121 | 0D | 0D | 3 | 1,2,4M12-2
185 | 4275 | Ca(NH4)P3O9 | Calcium Ammonium Cyclo-triphosphate. | Masse R.,Durif A.,Guitel J.C. | Zeitschrift fuer Kristallographie, Kristallgeometrie, Kristallphysik, Kristallchemie (-144,1977),1975,141,,113-125 | P1121/n | 0D | 0D | 3 | 1,2,4M12-2
186 | 4276 | SrNaP3O9(H2O)3 | Strontium Sodium Cyclo-triphosphate Trihydrate. | Zilber R.,Tordjman I.,Durif A.,Guitel J.C. | Zeitschrift fuer Kristallographie, Kristallgeometrie, Kristallphysik, Kristallchemie (-144,1977),1974,140,,350-359 | Pnma | 0D | 0D | 3 | 1,2,4M12-2
187 | 4277 | Ba(NH4)P3O9(H2O) | Barium Ammonium Cyclo-triphosphate Hydrate. | Durif A.,Marin C.,Bassi G. | Bulletin de la Societe Francaise de Mineralogie et de Cristallographie (72,1949-100,1977),1975,98,,19-24 | P121/n1 | 0D | 0D | 3 | 1,2,4M12-2
188 | 4278 | Na3Ga((PO2NH)3)2(H2O)12 | Gallium Trisodium Cyclo-triimidotriphosphate Dodecahydrate. | Butman L.A.,Rozanov P.A.,Berdnikov V.R.,Porai-Koshits M.A.,Sokol V.I. | Koordinatsionnaya Khimiya (= Coordination Chemistry (USSR)),1975,1,,429-434 | P-1 | 0D | 0D | 3 | 1,2,4M12-2
207 | 4442 | Ca3(Si3O9) | Calcium Cyclo-trisilicate - High-pressure Phase. | Trojer F.jr. | Zeitschrift fuer Kristallographie, Kristallgeometrie, Kristallphysik, Kristallchemie (-144,1977),1969,130,,185-206 | P-1 | 0D | 0D | 3 | 1,2,4M12-2
274 | 9331 | Li3(P3O9)(H2O)3 | Trilithium Cyclo-triphosphate(V) Trihydrate. | Masse R.,Grenier J.C.,Bassi G.,Tordjman I. | Zeitschrift fuer Kristallographie, Kristallgeometrie, Kristallphysik, Kristallchemie (-144,1977),1973,137,,17-23 | R3 | 0D | 0D | 3 | 1,2,4M12-2
294 | 9699 | Ba(Si1.5Ge1.5)GeO9 | Barium Silicon Germanium Oxide (1/1.5/2.5/9). | Goreaud M.,Choisnet J.,Deschanvres A.,Raveau B. | Materials Research Bulletin,1973,8,,1205-1214 | P-6c2 | 0D | 0D | 3 | 1,2,4M12-2
400 | 15721 | MgNH4(PO3)3 | Ammonium Magnesium Catena-phosphate. | Grenier J.C.,Masse R. | Bulletin de la Societe Francaise de Mineralogie et de Cristallographie (72,1949-100,1977),1968,91,,428-439 | Pmcn | 0D | 0D | 3 | 1,2,4M12-2
458 | 16923 | Ca3(Si3O9) | Tricalcium Cyclo-trisilicate - Hp. | Trojer F.jr. | NATURWISSENSCHAFTEN,1968,55,,442-442 | P-1 | 0D | 0D | 3 | 1,2,4M12-2
474 | 18139 | Na3P3O9 | Sodium Cyclo-triphosphate. | Ondik H.M. | Acta Crystallographica (1,1948-23,1967),1965,18,,226-232 | Pmcn | 0D | 0D | 3 | 1,2,4M12-2
475 | 18140 | Na3P3O9(H2O) | Sodium Cyclo-triphosphate Hydrate. | Ondik H.M. | Acta Crystallographica (1,1948-23,1967),1965,18,,226-232 | Pmcn | 0D | 0D | 3 | 1,2,4M12-2
481 | 19025 | K2TiSi3O9 | Dipotassium Titanium Cyclo-trisilicate. | Choisnet J.,Deschanvres A.,Raveau B. | J. Solid State Chem.,1973,7,,408-417 | P63/m | 0D | 0D | 3 | 1,2,4M12-2
482 | 19026 | Rb2TiSi3O9 | Dirubidium Titanium Cyclo-trisilicate. | Choisnet J.,Deschanvres A.,Raveau B. | J. Solid State Chem.,1973,7,,408-417 | P63/m | 0D | 0D | 3 | 1,2,4M12-2
483 | 19027 | K2SnSi3O9 | Dipotassium Tin(IV) Cyclo-trisilicate. | Choisnet J.,Deschanvres A.,Raveau B. | J. Solid State Chem.,1973,7,,408-417 | P63/m | 0D | 0D | 3 | 1,2,4M12-2
484 | 19028 | Rb2SnSi3O9 | Dirubidium Tin(IV) Cyclo-trisilicate. | Choisnet J.,Deschanvres A.,Raveau B. | J. Solid State Chem.,1973,7,,408-417 | P63/m | 0D | 0D | 3 | 1,2,4M12-2
566 | 20687 | NaBaNd(Si3O9) | Sodium Barium Neodymium Cyclo-trisilicate. | Malinovskii Yu.A.,Bondareva O.S.,Baturin S.V. | Doklady Akademii Nauk SSSR,1984,275,,372-375 | P212121 | 0D | 0D | 3 | 1,2,4M12-2
593 | 21044 | Cd3(P3O9)2(H2O)14 | Cadmium Cyclo-triphosphate 14-hydrate. | Averbuch-Pouchot M.T.,Durif A.,Tordjman I. | Crystal Structure Communications,1973,2,,89-90 | P-3 | 0D | 0D | 3 | 1,2,4M12-2
648 | 23643 | Na12Ca6Fe3Zr3.7(Si24O69(OH)3)Cl1.4 | Sodium Calcium Iron Zirconium Silicate Hydroxide Chloride *. | Giuseppetti G.,Mazzi F.,Tadini C. | Tschermaks Mineralogische und Petrographische Mitteilungen (-1978),1971,16,,105-127 | R-3m | 0D | 0D | 3 | 1,2,4M12-2
658 | 23828 | Na3(NHPO2)3(H2O)4 | Sodium Cyclo-triimidotriphosphate Tetrahydrate. | Olthof R.,Migchelsen T.,Vos A. | Acta Crystallographica (1,1948-23,1967),1965,19,,596-603 | P121/n1 | 0D | 0D | 3 | 1,2,4M12-2
663 | 23936 | LiK2P3O9(H2O) | Lithium Dipotassium Cyclo-triphosphate Hydrate. | Eanes E.D.,Ondik H.M. | Acta Crystallographica (1,1948-23,1967),1962,15,,1280-1285 | P121/c1 | 0D | 0D | 3 | 1,2,4M12-2
677 | 24446 | K2Zr(Si3O9) | Dipotassium Zirconium Trisilicate. | Henshaw D.E. | Mineralogical Magazine and Journal of the Mineralogical Society (1876- 1968),1955,30,,585-595 | P63/m | 0D | 0D | 3 | 1,2,4M12-2
680 | 24452 | Ca3(SiO4)O | Tricalcium Silicate Oxide. | O'Daniel H.,Hellner E. | Neues Jahrbuch fuer Mineralogie. Monatshefte (Band=Jahr) (1950-),1950,1950,,108-111 | R3m | 0D | 0D | 3 | 1,2,4M12-2
704 | 25386 | CeP3O9(H2O)3 | Cerium Cyclo-triphosphate Trihydrate. | Bagieu-Beucher M.,Tordjman I.,Durif A. | Revue de Chimie Minerale,1971,8,,753-760 | P-6 | 0D | 0D | 3 | 1,2,4M12-2
731 | 26553 | Ca3(Si3O9) | Tricalcium Cyclo-trisilicate - Alpha. | Yamanaka T.,Mori H. | Acta Crystallographica B (24,1968-38,1982),1981,37,,1010-1017 | C-1 | 0D | 0D | 3 | 1,2,4M12-2
731 | 26553 | Ca3(Si3O9) | Tricalcium Cyclo-trisilicate - Alpha. | Yamanaka T.,Mori H. | Acta Crystallographica B (24,1968-38,1982),1981,37,,1010-1017 | C-1 | 0D | 0D | 3 | 1,2,4M12-2
772 | 28012 | KMg(PO3)3 | Potassium Magnesium Tris(catena-phosphate(V)). | Masse R.,Grenier J.C.,Averbuch-Pouchot M.T.,Duc Tran Qui,Durif A. | Bulletin de la Societe Francaise de Mineralogie et de Cristallographie (72,1949-100,1977),1967,90,,158-161 | P-6c2 | 0D | 0D | 3 | 1,2,4M12-2
774 | 28015 | H6Na12Ca6Fe3Zr3Si24O72Cl2 | Hydrogen Sodium Calcium Iron Zirconium Silicate Chloride *. | Golyshev V.M.,Simonov V.I.,Belov N.V. | Kristallografiya,1971,16,,93-98 | R3m | 0D | 0D | 3 | 1,2,4M12-2
774 | 28015 | H6Na12Ca6Fe3Zr3Si24O72Cl2 | Hydrogen Sodium Calcium Iron Zirconium Silicate Chloride *. | Golyshev V.M.,Simonov V.I.,Belov N.V. | Kristallografiya,1971,16,,93-98 | R3m | 0D | 0D | 3 | 1,2,4M12-2
812 | 29504 | Ba3(P3O9)2(H2O)4 | Barium Cyclo-triphosphate Tetrahydrate. | Averbuch-Pouchot M.T.,Durif A. | Zeitschrift fuer Kristallographie (149,1979-),1986,174,,219-224 | C12/m1 | 0D | 0D | 3 | 1,2,4M12-2
913 | 31344 | PbNa4(P3O9)2 | Lead Tetrasodium Cyclo-triphosphate(V). | Averbuch-Pouchot M.T.,Durif A. | Zeitschrift fuer Kristallographie (149,1979-),1983,164,,307-313 | P-1 | 0D | 0D | 3 | 1,2,4M12-2
925 | 32523 | Na2Be2(Si3O9) | Disodium Diberyllium Cyclo-trisilicate. | Ginderow D.,Cesbron F.,Sichere M.C. | Acta Crystallographica B (24,1968-38,1982),1982,38,,62-66 | Pnma | 0D | 0D | 3 | 1,2,4M12-2
930 | 32542 | Sr3(Si3O9) | Tristrontium Cyclo-trisilicate - Alpha. | Machida K.I.,Adachi G.Y.,Shiokawa J.,Shimada M.,Koizumi M. | Acta Crystallographica B (24,1968-38,1982),1982,38,,386-389 | C121 | 0D | 0D | 3 | 1,2,4M12-2
930 | 32542 | Sr3(Si3O9) | Tristrontium Cyclo-trisilicate - Alpha. | Machida K.I.,Adachi G.Y.,Shiokawa J.,Shimada M.,Koizumi M. | Acta Crystallographica B (24,1968-38,1982),1982,38,,386-389 | C121 | 0D | 0D | 3 | 1,2,4M12-2
937 | 32677 | Sr3Si3O9 | Strontium Cyclo-trisilicate - Delta. | Machida K.I.,Adachi G.Y.,Shiokawa J.,Shimada M.,Koizumi M.,Suito K.,Onodera A. | Inorg. Chem.,1982,21,,1512-1519 | P-1 | 0D | 0D | 3 | 1,2,4M12-2
1074 | 36185 | BaTi(Si3O9) | Barium Titanium Cyclo-trisilicate. | Zachariasen W.H. | Zeitschrift fuer Kristallographie, Kristallgeometrie, Kristallphysik, Kristallchemie (-144,1977),1930,74,,139-146 | P-6c2 | 0D | 0D | 3 | 1,2,4M12-2
1083 | 36311 | Ca(SiO3) | Calcium Catena-silicate. | Barnick M. | Diss. Univ. Berlin,1936,1936,,1-43 | P121/a1 | 0D | 0D | 3 | 1,2,4M12-2
1124 | 38271 | Sr3(Si3O9) | Tristrontium Cyclo-trisilicate - Alpha. | Marsh R.E.,Herbstein F.H. | Acta Crystallographica B (39,1983-),1983,39,,280-287 | C12/c1 | 0D | 0D | 3 | 1,2,4M12-2
1174 | 39576 | Cs3(P3O6S3) | Cesium Cyclo-trithiohexaoxotriphosphate. | Palkina K.K.,Maksimova S.I.,Chibiskova N.T.,Pautina M.S.,Wolf G.U.,Kuvshinova T.B. | Izvestiya Akademii Nauk SSSR, Neorganicheskie Materialy,1992,28,,1486-1490 | P121/a1 | 0D | 0D | 3 | 1,2,4M12-2
1223 | 40097 | Pb2Ca6(SO4)2(OH)2(H2O)4(Mn(Si3O9)2) | Lead Calcium Sulphate Hydroxide Hydrate Manganum Silicate(2/6/2/2/4/1/6). | Moore P.B.,Shen J. | American Mineralogist,1984,69,,1173-1179 | C12/m1 | 0D | 0D | 3 | 1,2,4M12-2
1259 | 40874 | Na2Zr(Si3O9)(H2O)2 | Disodium Zirconium Catena-trisilicate Dihydrate. | Brunovskii B. | Trav. Inst. Lomonossoff,1935,6,,34-44 | P63/mmc | 0D | 0D | 3 | 1,2,4M12-2
1288 | 44162 | Y(BO3) | Yttrium Borate. | Mishra K.C.,de Boer B.G.,Schmidt P.C.,Osterloh I.,Stephan M.,Eyert V.,Johnson K.H. | Berichte der Bunsengesellschaft fuer Physikalische Chemie,1998,102,,1772-1782 | Cmcm | 0D | 0D | 3 | 1,2,4M12-2
1289 | 44163 | YSiNO2 | Yttrium Silicon Nitride Dioxide. | Mishra K.C.,de Boer B.G.,Schmidt P.C.,Osterloh I.,Stephan M.,Eyert V.,Johnson K.H. | Berichte der Bunsengesellschaft fuer Physikalische Chemie,1998,102,,1772-1782 | Cmcm | 0D | 0D | 3 | 1,2,4M12-2
1311 | 49543 | CuNa4(P3O9)2(H2O)4 | Copper Tetrasodium Bis(cyclo-triphosphate(V)) Tetrahydrate. | Durif A.,Averbuch-Pouchot M.T. | Zeitschrift fuer Anorganische und Allgemeine Chemie,1984,514,,85-91 | P-1 | 0D | 0D | 3 | 1,2,4M12-2
1346 | 50672 | AgBa(PO3)3 | Silver Barium Tris(phosphate(V)). | Belharouak I.,Aouad H.,Mesnaoui M.,Maazaz M.,Parent C.,Tanguy B.,Gravereau P.,le Flem G. | J. Solid State Chem.,1999,145,,97-103 | P212121 | 0D | 0D | 3 | 1,2,4M12-2
1433 | 54862 | (Y0.92Er0.08)(BO3) | Yttrium Erbium Borate (0.92/0.08/1) - Lt. | Lin Jianhua,Sheptyakov D.,Wang Yingxia,Allenspach P. | Chem. Mater.,2004,16,,2418-2424 | C12/c1 | 0D | 0D | 3 | 1,2,4M12-2
1519 | 56898 | K2Zr(Si3O9) | Dipotassium Zirconium Cyclo-trisilicate. | Blinov V.A.,Shumyatskaya N.G.,Voronkov A.A.,Ilyukhin V.V.,Belov N.V. | Kristallografiya,1977,22,,59-65 | P-6 | 0D | 0D | 3 | 1,2,4M12-2
1519 | 56898 | K2Zr(Si3O9) | Dipotassium Zirconium Cyclo-trisilicate. | Blinov V.A.,Shumyatskaya N.G.,Voronkov A.A.,Ilyukhin V.V.,Belov N.V. | Kristallografiya,1977,22,,59-65 | P-6 | 0D | 0D | 3 | 1,2,4M12-2
1549 | 59149 | Na4Ni(P3O9)2(H2O)6 | Tetrasodium Nickel Bis(cyclo-triphosphate(V)) Hexahydrate. | Jouini A.,Dabbabi M. | Acta Crystallographica C (39,1983-),1986,42,,268-270 | P-1 | 0D | 0D | 3 | 1,2,4M12-2
1558 | 59293 | Ca3Y2(Si3O9)2 | Tricalcium Diyttrium Bis(catena-trisilicate). | Yamane H.,Nagasawa T.,Shimada M.,Endo T. | Acta Crystallographica C (39,1983-),1997,53,,1533-1536 | C12/c1 | 0D | 0D | 3 | 1,2,4M12-2
1561 | 59308 | Sr(SiO3) | Strontium Silicate. | Nishi F. | Acta Crystallogr., Sect. C: Cryst. Struct. Commun.,1997,53,,534-536 | C12/c1 | 0D | 0D | 3 | 1,2,4M12-2
1631 | 60947 | BaNaP3O9(H2O)3 | Barium Sodium Trimetaphosphate Trihydrate. | Averbuch-Pouchot M.T.,Durif A. | Acta Crystallogr., Sect. C: Cryst. Struct. Commun.,1987,43,,390-392 | P-1 | 0D | 0D | 3 | 1,2,4M12-2
1642 | 61239 | HgKP3O9 | Mercury Potassium Trimetaphosphate. | Averbuch-Pouchot M.T.,Durif A. | Acta Crystallographica C (39,1983-),1986,42,,930-931 | P212121 | 0D | 0D | 3 | 1,2,4M12-2
1643 | 61240 | Hg(NH4)2Na2(P3O9)2 | Mercury Diammonium Disodium Bis(triphosphate(V)). | Averbuch-Pouchot M.T.,Durif A. | Acta Crystallographica C (39,1983-),1986,42,,932-933 | C12/c1 | 0D | 0D | 3 | 1,2,4M12-2
1691 | 62572 | Co(NH4)4(P3O9)2(H2O)4 | Cobalte Tetraammonium Bis(cyclotriphosphate) Tetrahydrate. | Belkhiria M.S.,Ben Amara M.,Dabbabi M. | Acta Crystallogr., Sect. C: Cryst. Struct. Commun.,1987,43,,609-610 | P121/c1 | 0D | 0D | 3 | 1,2,4M12-2
1699 | 62681 | CuK4(P3O9)2(H2O)4 | Tetrapotassium Copper Bis(cyclo-triphosphate) Tetrahydrate. | Durif A.,Averbuch-Pouchot M.T. | Acta Crystallogr., Sect. C: Cryst. Struct. Commun.,1987,43,,819-821 | P121/a1 | 0D | 0D | 3 | 1,2,4M12-2
1729 | 63101 | Rb4Co(P3O9)2(H2O)6 | Tetrarubidium Cobalt Bis(cyclo-triphosphate(V)) Hexahydrate. | Belkhiria M.S.,Dabbabi M.,Ben Amara M. | Acta Crystallographica C (39,1983-),1987,43,,2270-2272 | C12/m1 | 0D | 0D | 3 | 1,2,4M12-2
1999 | 68102 | Ni(NH4)4(P3O9)2(H2O)4 | Nickel Tetraammonium Cyclo-triphosphate Tetrahydrate. | Jouini A.,Dabbabi M. | Journal de la Societe Chimique, Tunis,1987,2,,29-34 | P121/c1 | 0D | 0D | 3 | 1,2,4M12-2
2020 | 68364 | NiAg4(P3O9)2(H2O)6 | Nickel Tetrasilver Cyclo-triphosphate Hexahydrate. | Jouini A.,Dabbabi M. | Revue de Chimie Minerale,1986,23,,776-781 | P-1 | 0D | 0D | 3 | 1,2,4M12-2
2150 | 70104 | BaSn.77Ti.23Si3O9 | Barium Tin Cyclo-trisilicate. | Hawthorne F.C. | Neues Jahrbuch fuer Mineralogie, Monatshefte,1987,1987,,16-30 | P-6c2 | 0D | 0D | 3 | 1,2,4M12-2
2151 | 70105 | BaZr.97Ti.03Si3O9 | Barium Zirconium Cyclo-trisilicate. | Hawthorne F.C. | Neues Jahrbuch fuer Mineralogie, Monatshefte,1987,1987,,16-30 | P-6c2 | 0D | 0D | 3 | 1,2,4M12-2
2164 | 71122 | Cs8Nb10O23(Si3O9)2 | Cesium Niobium Oxide Cyclo-trisilicate (8/10/23/2). | Crosnier M.P.,Pagnoux C.,Guyomard D.,Verbaere A.,Piffard Y.,Tournoux M. | European Journal of Solid State Inorganic Chemistry,1991,28,,971-981 | P63/mmc | 0D | 0D | 3 | 1,2,4M12-2
2308 | 74032 | Na2Li(P3O9)(H2O)4 | Disodium Lithium Cyclo-triphosphate(V) Tetrahydrate. | Averbuch-Pouchot M.T.,Durif A. | European Journal of Solid State Inorganic Chemistry,1993,30,,1075-1082 | P-1 | 0D | 0D | 3 | 1,2,4M12-2
2795 | 82398 | K2(Be2Si3O9) | Dipotassium Tecto-diberyllotrisilicate. | Bu Xianhui,Gier T.E.,Stucky G.D. | Acta Crystallogr., Sect. C: Cryst. Struct. Commun.,1996,52,,2662-2664 | P121/c1 | 0D | 0D | 3 | 1,2,4M12-2
3030 | 85626 | K2Cu(P3S9) | Dipotassium Copper(I) Nonathiotriphosphate(V). | Hanko J.A.,Sayettat J.,Jobic S.,Brec R.,Kanatzidis M.G. | Chem. Mater.,1998,10,,3040-3049 | P121/n1 | 0D | 0D | 3 | 1,2,4M12-2
3163 | 87694 | Ca(SiO3) | Calcium Silicate. | Yang H.-X.,Prewitt C.T. | Am. Mineral.,1999,84,,1902-1905 | C12/c1 | 0D | 0D | 3 | 1,2,4M12-2
3174 | 87716 | Ca3(SiO3)3 | Tricalcium Cyclo-trisilicate - Ht. | Yang H.-X.,Prewitt C.T. | Am. Mineral.,1999,84,,929-932 | C12/c1 | 0D | 0D | 3 | 1,2,4M12-2
3177 | 87778 | Gd(BO3) | Gadolinium Borate - Lt. | Ren M.,Lin J.-H.,Dong Y.,Yang L.Q.,Su M.Z.,You L.P. | Chem. Mater.,1999,11,,1576-1580 | R32 | 0D | 0D | 3 | 1,2,4M12-2
3177 | 87778 | Gd(BO3) | Gadolinium Borate - Lt. | Ren M.,Lin J.-H.,Dong Y.,Yang L.Q.,Su M.Z.,You L.P. | Chem. Mater.,1999,11,,1576-1580 | R32 | 0D | 0D | 3 | 1,2,4M12-2
3242 | 89522 | La3F3(Si3O9) | Trilanthanum Trifluoride Trisilicate. | Mueller-Bunz H.,Schleid T. | Z. Anorg. Allg. Chem.,1999,625,,1377-1383 | P-62c | 0D | 0D | 3 | 1,2,4M12-2
3301 | 90684 | K2Zr(Si3O9) | Dipotassium Zirconium Cyclo-trisilicate. | Sakai K.,Nakagawa T.,Okuno M.,Kihara K. | Journal of Mineralogical and Petrological Sciences,2000,95,,24-31 | P63/m | 0D | 0D | 3 | 1,2,4M12-2
3304 | 90833 | RbSr(P3O9)(H2O)3 | Rubidium Strontium Cyclo-triphosphate(V) Trihydrate. | El Kababi K.,Sbai K.,Vilminot S. | C.R. Acad. Sci. Paris, T. 1, Serie II,2000,3,,693-701 | Pnma | 0D | 0D | 3 | 1,2,4M12-2
3356 | 91809 | Ba(NH4)(P3O9)(H2O)2 | Barium Ammonium Cyclo-triphosphate(V) Dihydrate. | Belaaouad S.,Sbai K.,Kenz A.,Pierrot M. | Materials Research Innovations,2000,3,,352-359 | P121/n1 | 0D | 0D | 3 | 1,2,4M12-2
3379 | 92329 | Sr(NH4)(P3O9)(H2O)3 | Strontium Ammonium Cyclo-triphosphate Trihydrate. | Belaaouad S.,Sbai K.,Jouini A. | Solid State Sci.,2000,2,,655-661 | Pnma | 0D | 0D | 3 | 1,2,4M12-2
3455 | 93133 | Cs2Zr(Si3O9) | Dicesium Zirconium Trisilicate. | Balmer M.L.,Su Y.-L.,Xu H.W.,Bitten E.,McCready D.E.,Navrotsky A. | J. Am. Ceram. Soc.,2001,84,,153-160 | P63/m | 0D | 0D | 3 | 1,2,4M12-2
3631 | 96752 | MnAg4(P3O9)2(H2O)6 | Manganese Tetrasilver(I) Bis(cyclo-triphosphate(V)) Hexahydrate. | Sbai K.,Atibi A.,El Kababi K. | Thermochimica Acta,2002,389,,153-165 | P-1 | 0D | 0D | 3 | 1,2,4M12-2
3704 | 98173 | (Ba3.6K2.4)(Ce1.95Sr0.1Ca0.05)(Ti2.7Nb0.3)(Fe0.62Mn0.38)Na2(Si2.9Fe0.1O9)3(SiO3OH)3(OH)3((OH)1.75(H2O)4.25) | Barium Potassium Cerium Strontium Calcium Titanium Niobium IronManganese Sodium Silicon Oxide Hydroxide Hydrate(3.6/2.4/1.95/0.1/0.05/2.7/0.3/0.92/0.38/2/11.7/36/7.75/4.2 5). | Rastsvetaeva R.K.,Khomyakov A.P.,Rozenberg K.A.,Ma Z.,Xiong M.,Shi N. | Doklady Akad. Nauk,2003,388,,64-68 | R-3 | 0D | 0D | 3 | 1,2,4M12-2
3743 | 98727 | Ca(SiO3) | Calcium Catena-silicate. | Joswig W.,Paulus E.F.,Winkler B.,Milman V. | Z. Kristallogr.,2003,218,,811-818 | P-1 | 0D | 0D | 3 | 1,2,4M12-2
3771 | 100014 | YSiNO2 | Yttrium Silicon Nitride Dioxide. | Morgan P.E.D.,Carroll P.J.,Lange F.F. | Mater. Res. Bull.,1977,12,,251-260 | P11m | 0D | 0D | 3 | 1,2,4M12-2
3771 | 100014 | YSiNO2 | Yttrium Silicon Nitride Dioxide. | Morgan P.E.D.,Carroll P.J.,Lange F.F. | Mater. Res. Bull.,1977,12,,251-260 | P11m | 0D | 0D | 3 | 1,2,4M12-2
4013 | 151106 | BiNa3(P3O9)2(H2O)9 | Bismuth Trisodium Bis(triphosphate(V)) Nonahydrate. | Bagieu-Beucher M.,Durif A. | Z. Kristallogr.,1987,178,,239-247 | R-3c | 0D | 0D | 3 | 1,2,4M12-2
4032 | 151752 | Y(SiO2N) | Yttrium Dioxonitridosilicate. | Ouyang Lizhi,Yao Hongzhi,Richey S.,Xu Yongnian,Ching W.Y. | Phys. Rev. B: Condens. Matter Mater. Phys.,2004,69,,094112-1 | P6122 | 0D | 0D | 3 | 1,2,4M12-2
4102 | 154229 | ErK4(P3O9)2Cl(H2O)3 | Erbium Tetrapotassium Bis(cyclo-triphosphate(V)) Chloride Trihydrate. | El Mokhtar O.S.M.,Ferid M. | Analytical sciences (Japan society for analytical Chemistry),2005,21,,x83-x84 | P63/m | 0D | 0D | 3 | 1,2,4M12-2
4111 | 154999 | BaTl(P3O9)(H2O)2 | Barium Thallium Cyclo-triphosphate(V) Dihydrate. | Sbai K.,Belaaouad S. | Journal of Physics and Chemistry of Solids,2003,64,,981-991 | P121/n1 | 0D | 0D | 3 | 1,2,4M12-2
4117 | 155234 | Bi2(SiO3)3 | Dibismuth Tris(trioxosilicate). | Zanardi S.,Carati A.,Cruciani G.,Bellussi G.,Millini R.,Rizzo C. | Microporous and Mesoporous Materials,2006,97,,34-41 | P63/m | 0D | 0D | 3 | 1,2,4M12-2
4830 | 164880 | (Ca1.3Sr1.7)(Si3O9) | Calcium Strontium Cyclo-trisilicate (1.3/1.7/1). | Doersam G.,Liebscher A.,Wunder B.,Franz G.,Gottschalk M. | European Journal of Mineralogy (1,1989-),2009,21,,705-714 | P-1 | 0D | 0D | 3 | 1,2,4M12-2
4902 | 166627 | K2Ti(Si3O9) | Dipotassium Titanium Cyclo-trisilicate. | Shumyatskaya N.G.,Blinov V.A.,Voronkov A.A.,Ilyukhin V.V.,Belov N.V. | Doklady Akademii Nauk SSSR,1973,208,3,591-594 | P63/m | 0D | 0D | 3 | 1,2,4M12-2
4934 | 166999 | RbBaSc(Si3O9) | Rubidium Barium Scandium Cyclo-trisilicate. | Wierzbicka-Wieczorek M.,Kolitsch U.,Tillmanns E. | Canadian Mineralogist,2010,48,,51-68 | P121/n1 | 0D | 0D | 3 | 1,2,4M12-2
5059 | 169967 | Na14.4Sr21.6Ba4Zr26Si78(Si3B9)O246(OH)24(H2O)19.44 | Sodium Strontium Barium Zirconium Silicon Boron Oxide HydroxideHydrate (14.4/21.6/4/26/81/9/246/24/18). | McDonald A.M.,Chao G.-Y. | Canadian Mineralogist,2010,48,,267-278 | P-3c1 | 0D | 0D | 3 | 1,2,4M12-2
5059 | 169967 | Na14.4Sr21.6Ba4Zr26Si78(Si3B9)O246(OH)24(H2O)19.44 | Sodium Strontium Barium Zirconium Silicon Boron Oxide HydroxideHydrate (14.4/21.6/4/26/81/9/246/24/18). | McDonald A.M.,Chao G.-Y. | Canadian Mineralogist,2010,48,,267-278 | P-3c1 | 0D | 0D | 3 | 1,2,4M12-2
5059 | 169967 | Na14.4Sr21.6Ba4Zr26Si78(Si3B9)O246(OH)24(H2O)19.44 | Sodium Strontium Barium Zirconium Silicon Boron Oxide HydroxideHydrate (14.4/21.6/4/26/81/9/246/24/18). | McDonald A.M.,Chao G.-Y. | Canadian Mineralogist,2010,48,,267-278 | P-3c1 | 0D | 0D | 3 | 1,2,4M12-2
5105 | 170869 | (PCl2N)3(AlCl3) | Tris(dichlorophosphazene) Aluminium Chloride. | Heston A.J.,Panzner M.J.,Youngs W.J.,Tessier C.A. | Inorg. Chem.,2005,44,,6518-6520 | Pmn21 | 0D | 0D | 3 | 1,2,4M12-2
5105 | 170869 | (PCl2N)3(AlCl3) | Tris(dichlorophosphazene) Aluminium Chloride. | Heston A.J.,Panzner M.J.,Youngs W.J.,Tessier C.A. | Inorg. Chem.,2005,44,,6518-6520 | Pmn21 | 0D | 0D | 3 | 1,2,4M12-2
5106 | 170870 | (PCl2N)3(GaCl3) | Tris(dichlorophosphazene) Gallium Chloride. | Heston A.J.,Panzner M.J.,Youngs W.J.,Tessier C.A. | Inorg. Chem.,2005,44,,6518-6520 | P121/c1 | 0D | 0D | 3 | 1,2,4M12-2
5106 | 170870 | (PCl2N)3(GaCl3) | Tris(dichlorophosphazene) Gallium Chloride. | Heston A.J.,Panzner M.J.,Youngs W.J.,Tessier C.A. | Inorg. Chem.,2005,44,,6518-6520 | P121/c1 | 0D | 0D | 3 | 1,2,4M12-2
5116 | 171040 | Na6.462Sr5.496Zr7(Si21B3O66)(OH)6(H2O)6 | Sodium Strontium Zirconium Borosilicate Hydroxide Hydrate *. | McDonald A.M.,Chao G.-Y. | Canadian Mineralogist,2005,43,,747-758 | P-3c1 | 0D | 0D | 3 | 1,2,4M12-2
5116 | 171040 | Na6.462Sr5.496Zr7(Si21B3O66)(OH)6(H2O)6 | Sodium Strontium Zirconium Borosilicate Hydroxide Hydrate *. | McDonald A.M.,Chao G.-Y. | Canadian Mineralogist,2005,43,,747-758 | P-3c1 | 0D | 0D | 3 | 1,2,4M12-2
5116 | 171040 | Na6.462Sr5.496Zr7(Si21B3O66)(OH)6(H2O)6 | Sodium Strontium Zirconium Borosilicate Hydroxide Hydrate *. | McDonald A.M.,Chao G.-Y. | Canadian Mineralogist,2005,43,,747-758 | P-3c1 | 0D | 0D | 3 | 1,2,4M12-2
5199 | 171576 | K2TiSi3O9 | Dipotassium Titanium Trisilicate. | Xu H.,Navrotsky A.,Balmer M.L.,Su Y. | Physics and Chemistry of Minerals,2005,32,,426-435 | P63/m | 0D | 0D | 3 | 1,2,4M12-2
5200 | 171577 | K2ZrSi3O9 | Dipotassium Zirconium Trisilicate. | Xu H.,Navrotsky A.,Balmer M.L.,Su Y. | Physics and Chemistry of Minerals,2005,32,,426-435 | P63/m | 0D | 0D | 3 | 1,2,4M12-2
5201 | 171578 | Cs2ZrSi3O9 | Dicesium Zirconium Trisilicate. | Xu H.,Navrotsky A.,Balmer M.L.,Su Y. | Physics and Chemistry of Minerals,2005,32,,426-435 | P63/m | 0D | 0D | 3 | 1,2,4M12-2
5460 | 181005 | Ca2Ba(Si3O9) | Dicalcium Barium Trisilicate. | Barkley M.C.,Downs R.T.,Yang He Xiong | American Mineralogist,2011,96,5-6,797-801 | P-1 | 0D | 0D | 3 | 1,2,4M12-2
5578 | 183835 | BaHf(SiO3)3 | Barium Hafnium Trisilicate. | Wang Deyin,Wu Yunchen,Chen Tengming | Journal of Materials Chemistry,2011,21,,18261-265 | P-6c2 | 0D | 0D | 3 | 1,2,4M12-2
5648 | 200082 | K2Zr(Si3O9) | Dipotassium Zirconium Cyclo-trisilicate. | Blinov V.A.,Shumyatskaya N.G.,Voronkov A.A.,Ilyukhin V.V.,Belov N.V. | Kristallografiya,1977,22,,59-65 | P3 | 0D | 0D | 3 | 1,2,4M12-2
5648 | 200082 | K2Zr(Si3O9) | Dipotassium Zirconium Cyclo-trisilicate. | Blinov V.A.,Shumyatskaya N.G.,Voronkov A.A.,Ilyukhin V.V.,Belov N.V. | Kristallografiya,1977,22,,59-65 | P3 | 0D | 0D | 3 | 1,2,4M12-2
5687 | 200750 | K1.33(NH4)1.67(Pr((PO2NH)3)2)(H2O)4 | Potassium Ammonium Praseodymium Triimidocyclo-triphosphate Hydrate(1.33/1.67/1/2/8). | Sokol V.I.,Porai-Koshits M.A.,Berdnikov V.R.,Rozanov I.A.,Butman L.A. | Koordinatsionnaya Khimiya (= Coordination Chemistry (USSR)),1979,5,,1093-1102 | Pna21 | 0D | 0D | 3 | 1,2,4M12-2
5687 | 200750 | K1.33(NH4)1.67(Pr((PO2NH)3)2)(H2O)4 | Potassium Ammonium Praseodymium Triimidocyclo-triphosphate Hydrate(1.33/1.67/1/2/8). | Sokol V.I.,Porai-Koshits M.A.,Berdnikov V.R.,Rozanov I.A.,Butman L.A. | Koordinatsionnaya Khimiya (= Coordination Chemistry (USSR)),1979,5,,1093-1102 | Pna21 | 0D | 0D | 3 | 1,2,4M12-2
5726 | 201299 | Nd(O2SN)3(H2O)6 | Neodymium Cyclo-trinitridotrisulfate Hexahydrate. | Porai-Koshits M.A.,Sokol V.I.,Kop'eva M.A. | Koordinatsionnaya Khimiya (= Coordination Chemistry (USSR)),1982,8,,702-708 | R32 | 0D | 0D | 3 | 1,2,4M12-2
5727 | 201315 | Ba(NH4)(P3O9)(H2O) | Barium Ammonium Cyclo-triphosphate Hydrate. | Cesur A.F. | Communication de la Faculte des Sciences de l`Universite l`Ankara (Turkey),1979,28,,1-10 | P121/n1 | 0D | 0D | 3 | 1,2,4M12-2
5932 | 240963 | LaP3O9(H2O)3 | Lanthanum Cyclotriphosphate Trihydrate. | Khlissa F.,Ferid M. | Acta Crystallogr., Sect. E: Struct. Rep. Online,2007,63,,i64-i66 | P-6 | 0D | 0D | 3 | 1,2,4M12-2
5950 | 245062 | CsCa(P3O9) | Cesium Calcium Cyclo-triphosphate. | Zatovsky I.V.,Strutynska N.Y.,Baumer V.M.,Slobodyanik N.S.,Shishkin O.V. | Acta Crystallogr., Sect. E: Struct. Rep. Online,2006,62,,i263-i265 | Pnma | 0D | 0D | 3 | 1,2,4M12-2
5967 | 245656 | NaY(Si2O6) | Sodium Yttrium Disilicate - Hp. | Kahlenberg V.,Konzett J.,Kaindl R. | J. Solid State Chem.,2007,180,,1934-1942 | C12/c1 | 0D | 0D | 3 | 1,2,4M12-2
6462 | 281508 | Na4Ca(P3O9)2 | Tetrasodium Calcium Bis(cyclotriphosphate(V)). | Abrahams I.,Hawkes G.E.,Ahmed A.,Franks K.,Knowles J.C.,Bodart P.R.,Nunes T. | Journal of the Chemical Society, Dalton Transactions,2002,2002,,1800-1805 | C12/c1 | 0D | 0D | 3 | 1,2,4M12-2
6477 | 281588 | CaK(P3O9) | Calcium Potassium Cyclo-triphosphate(V). | Sandstroem M.,Bostroem D. | Acta Crystallogr., Sect. E: Struct. Rep. Online,2004,60,,i15-i17 | P-6c2 | 0D | 0D | 3 | 1,2,4M12-2
6553 | 402045 | Rb3(P3O9)(H2O) | Rubidium Cyclo-triphosphate Hydrate. | Jansen M.,Hanke D. | Z. Kristallogr.,1995,210,,610-610 | P-1 | 0D | 0D | 3 | 1,2,4M12-2
6733 | 410423 | Co3((PO2(NH))3)2(H2O)14 | Tricobalt Bis(cyclo-tris(iminodioxophosphate(V))) Tetradecahydrate. | Stock N.,Irran E.M.,Schnick W. | Zeitschrift fuer Anorganische und Allgemeine Chemie,1999,625,,555-561 | P-1 | 0D | 0D | 3 | 1,2,4M12-2
6755 | 411068 | K(TeO2F) | Potassium Dioxofluorotellurate(IV). | Jansen M.,Kessler U. | Eur. J. Inorg. Chem.,2000,2000,,1767-1770 | P121/n1 | 0D | 0D | 3 | 1,2,4M12-2
6789 | 411662 | Rb6(Si3O9) | Hexarubidium Cyclo-trisilicate. | Hoch C.,Roehr C. | Zeitschrift fuer Naturforschung, Teil B. Anorganische Chemie, Organische Chemie (42,1987-),2001,56,,423-430 | P121/c1 | 0D | 0D | 3 | 1,2,4M12-2
6790 | 411663 | Cs6(Si3O9) | Hexacesium Cyclo-trisilicate. | Hoch C.,Roehr C. | Z. Naturforsch., B: Chem. Sci.,2001,56,,423-430 | P121/c1 | 0D | 0D | 3 | 1,2,4M12-2
6873 | 414020 | Pr9Se6(Si3N9) | Tripraseodymium Nitrido-cyclotrisilicat. | Lissner F.,Schleid T. | Z. Anorg. Allg. Chem.,2004,630,,2226-2230 | R-3 | 0D | 0D | 3 | 1,2,4M12-2
7158 | 422094 | ErBO3 | Erbium Borate - Pi. | Pitscheider A.,Kaindl R.,Oeckler O.,Huppertz H. | Journal of Solid State Chemistry,2011,184,1,149-153 | C12/c1 | 0D | 0D | 3 | 1,2,4M12-2
7163 | 422441 | Mg(NH4)4(P3O9)2(H2O)4 | Magnesium Tetrakis(ammonium) Bis Cyclo-triphosphate Tetrahydrate. | Ezzaafrani M.,Ennaciri A.,Harcharras M.,Khaoulaf R.,Capitelli F. | Zeitschrift fuer Kristallographie (149,1979-),2012,227,3,141-146 | P121/c1 | 0D | 0D | 3 | 1,2,4M12-2
7190 | 423129 | Ca(SiO3) | Calcium Silicate. | Seryotkin Y.V.,Sokol E.V.,Kokh S.N. | Lithos,2012,134,,75-90 | C12/c1 | 0D | 0D | 3 | 1,2,4M12-2
7227 | 424505 | Na3B3O3F6 | Trisodium Hexafluorotriborate. | Cakmak G.,Pilz T.,Jansen M. | Zeitschrift fuer Anorganische und Allgemeine Chemie,2012,638,10,1411-1415 | C12/c1 | 0D | 0D | 3 | 1,2,4M12-2
7355 | 261228 | Sr(SiO3) | Strontium Silicate. | Endo T.,Doi Y.,Wakeshima M.,Hinatsu Y. | Inorganic Chemistry,2010,49,23,10809-814 | C12/c1 | 0D | 0D | 3 | 1,2,4M12-2
7371 | 417630 | ErNa3(P3O9)2(H2O)9 | Erbium Trisodium Bis(cyclotriphosphate) Nonahydrate. | Assaaoudi H.,Ijjaali M.,Ennaciri A.,Butler I.S.,Kozinski J.A. | Journal of Chemical Crystallography,2007,37,,601-608 | R-3c | 0D | 0D | 3 | 1,2,4M12-2
7489 | 290225 | BaTi(Si3O9) | Barium Titanium Cyclo-trisilicate. | Hejny C.,Miletich R.,Jasser A.,Schouwink P.,Crichton W.,Kahlenberg V. | American Mineralogist,2012,97,10,1749-1763 | P-6c2 | 0D | 0D | 3 | 1,2,4M12-2
7490 | 290226 | BaTi(Si3O9) | Barium Titanium Cyclo-trisilicate. | Hejny C.,Miletich R.,Jasser A.,Schouwink P.,Crichton W.,Kahlenberg V. | American Mineralogist,2012,97,10,1749-1763 | P-6c2 | 0D | 0D | 3 | 1,2,4M12-2
7491 | 290227 | BaTi(Si3O9) | Barium Titanium Cyclo-trisilicate. | Hejny C.,Miletich R.,Jasser A.,Schouwink P.,Crichton W.,Kahlenberg V. | American Mineralogist,2012,97,10,1749-1763 | P-6c2 | 0D | 0D | 3 | 1,2,4M12-2
7492 | 290228 | BaTi(Si3O9) | Barium Titanium Cyclo-trisilicate. | Hejny C.,Miletich R.,Jasser A.,Schouwink P.,Crichton W.,Kahlenberg V. | American Mineralogist,2012,97,10,1749-1763 | P-6c2 | 0D | 0D | 3 | 1,2,4M12-2
7493 | 290229 | BaTi(Si3O9) | Barium Titanium Cyclo-trisilicate. | Hejny C.,Miletich R.,Jasser A.,Schouwink P.,Crichton W.,Kahlenberg V. | American Mineralogist,2012,97,10,1749-1763 | P-6c2 | 0D | 0D | 3 | 1,2,4M12-2
7494 | 290230 | BaTi(Si3O9) | Barium Titanium Cyclo-trisilicate. | Hejny C.,Miletich R.,Jasser A.,Schouwink P.,Crichton W.,Kahlenberg V. | American Mineralogist,2012,97,10,1749-1763 | P-6c2 | 0D | 0D | 3 | 1,2,4M12-2
7495 | 290231 | BaTi(Si3O9) | Barium Titanium Cyclo-trisilicate. | Hejny C.,Miletich R.,Jasser A.,Schouwink P.,Crichton W.,Kahlenberg V. | American Mineralogist,2012,97,10,1749-1763 | P31c | 0D | 0D | 3 | 1,2,4M12-2
7496 | 290232 | BaTi(Si3O9) | Barium Titanium Cyclo-trisilicate. | Hejny C.,Miletich R.,Jasser A.,Schouwink P.,Crichton W.,Kahlenberg V. | American Mineralogist,2012,97,10,1749-1763 | P31c | 0D | 0D | 3 | 1,2,4M12-2
7497 | 290233 | BaTi(Si3O9) | Barium Titanium Cyclo-trisilicate. | Hejny C.,Miletich R.,Jasser A.,Schouwink P.,Crichton W.,Kahlenberg V. | American Mineralogist,2012,97,10,1749-1763 | P31c | 0D | 0D | 3 | 1,2,4M12-2
7630 | 290317 | Na1.54Ca0.16Zr(Si3O8.72(OH)0.28)(H2O0.93F0.07)2 | Sodium Calcium Zirconium Hydroxytrisilicate Hydrate Fluoride *. | Yakubovich O.V.,Karimova O.V.,Ivanova A.G.,Yapaskurt V.O.,Chukanov N.V.,Kartashov P.M. | Crystallography Reports,2013,58,3,401-411 | Fdd2 | 0D | 0D | 3 | 1,2,4M12-2
7630 | 290317 | Na1.54Ca0.16Zr(Si3O8.72(OH)0.28)(H2O0.93F0.07)2 | Sodium Calcium Zirconium Hydroxytrisilicate Hydrate Fluoride *. | Yakubovich O.V.,Karimova O.V.,Ivanova A.G.,Yapaskurt V.O.,Chukanov N.V.,Kartashov P.M. | Crystallography Reports,2013,58,3,401-411 | Fdd2 | 0D | 0D | 3 | 1,2,4M12-2
7664 | 425964 | Na3(B2PO5F4) | Trisodium Pentaoxotetrafluorodiborophosphate. | Jansen Martin,Pilz Thomas | Zeitschrift fuer Kristallographie - Crystalline Materials,2013,228,9,476-482 | P121/n1 | 0D | 0D | 3 | 1,2,4M12-2
7665 | 425965 | Na3(B2PO5F4) | Trisodium Pentaoxotetrafluorodiborophosphate. | Jansen Martin,Pilz Thomas | Zeitschrift fuer Kristallographie - Crystalline Materials,2013,228,9,476-482 | Cmcm | 0D | 0D | 3 | 1,2,4M12-2
7681 | 426743 | Nd(P3O9)(H2O)3 | Neodymium Cyclotriphosphate Trihydrate. | Daub Michael,Kazmierczak Karolina,Hoeppe Henning A. | Zeitschrift fuer Anorganische und Allgemeine Chemie,2014,640,1,46-52 | P-6 | 0D | 0D | 3 | 1,2,4M12-2
7682 | 426744 | Nd(P3O9)(H2O)4.5 | Neodymium Cyclotriphosphate 4.5-hydrate. | Daub Michael,Kazmierczak Karolina,Hoeppe Henning A. | Zeitschrift fuer Anorganische und Allgemeine Chemie,2014,640,1,46-52 | C12/c1 | 0D | 0D | 3 | 1,2,4M12-2
7683 | 426745 | Nd(P3O9)(H2O)5 | Neodymium Cyclotriphosphate Pentahydrate. | Daub Michael,Kazmierczak Karolina,Hoeppe Henning A. | Zeitschrift fuer Anorganische und Allgemeine Chemie,2014,640,1,46-52 | P121/c1 | 0D | 0D | 3 | 1,2,4M12-2
7684 | 426746 | Pr(P3O9)(H2O)5 | Praseodymium Cyclotriphosphate Pentahydrate. | Daub Michael,Kazmierczak Karolina,Hoeppe Henning A. | Zeitschrift fuer Anorganische und Allgemeine Chemie,2014,640,1,46-52 | P-1 | 0D | 0D | 3 | 1,2,4M12-2
7685 | 426747 | Na3Pr(P3O9)2(H2O)6 | Trisodium Praseodymium Cyclotriphosphate Hexahydrate. | Daub Michael,Kazmierczak Karolina,Hoeppe Henning A. | Zeitschrift fuer Anorganische und Allgemeine Chemie,2014,640,1,46-52 | P121/n1 | 0D | 0D | 3 | 1,2,4M12-2
7685 | 426747 | Na3Pr(P3O9)2(H2O)6 | Trisodium Praseodymium Cyclotriphosphate Hexahydrate. | Daub Michael,Kazmierczak Karolina,Hoeppe Henning A. | Zeitschrift fuer Anorganische und Allgemeine Chemie,2014,640,1,46-52 | P121/n1 | 0D | 0D | 3 | 1,2,4M12-2
7686 | 426748 | Na3Nd(P3O9)2(H2O)6 | Trisodium Neodymium Cyclotriphosphate Hexahydrate. | Daub Michael,Kazmierczak Karolina,Hoeppe Henning A. | Zeitschrift fuer Anorganische und Allgemeine Chemie,2014,640,1,46-52 | P121/n1 | 0D | 0D | 3 | 1,2,4M12-2
7686 | 426748 | Na3Nd(P3O9)2(H2O)6 | Trisodium Neodymium Cyclotriphosphate Hexahydrate. | Daub Michael,Kazmierczak Karolina,Hoeppe Henning A. | Zeitschrift fuer Anorganische und Allgemeine Chemie,2014,640,1,46-52 | P121/n1 | 0D | 0D | 3 | 1,2,4M12-2
7728 | 100015 | Y(BO3) | Yttrium Borate. | Morgan P.E.D.,Carroll P.J.,Lange F.F. | Materials Research Bulletin,1977,12,,251-260 | P11m | 0D | 0D | 3 | 1,2,4M12-2
7728 | 100015 | Y(BO3) | Yttrium Borate. | Morgan P.E.D.,Carroll P.J.,Lange F.F. | Materials Research Bulletin,1977,12,,251-260 | P11m | 0D | 0D | 3 | 1,2,4M12-2
7736 | 156086 | Na3Yb(P3O9)2(H2O)9 | Trisodium Ytterbium Bis(cyclo-triphosphate(V)) Nonahydrate. | Chehimi-Moumen F.,Ferid M. | Materials Research Bulletin,2007,42,,1-8 | R-3c | 0D | 0D | 3 | 1,2,4M12-2
7779 | 190108 | TlMn(PO3)3 | Thallium Manganese Cyclotriphosphate. | Murashova E.V.,Chudinova N.N.,Zakharova B.S. | Inorganic Materials (USSR) (see: Izv.Akad.Nauk, Neorg.Mater.),2001,37,11,1170-1174 | Pnma | 0D | 0D | 3 | 1,2,4M12-2
7822 | 236874 | (Sr0.63Na0.37)SiO2.8 | Strontium Sodium Silicon Oxide (0.63/0.37/1/2.8). | Martinez-Coronado R.,Singh Preetam,Alonso-Alonso J.,Goodenough John B. | Journal of Materials Chemistry A,2014,2,12,4355-4360 | C12/c1 | 0D | 0D | 3 | 1,2,4M12-2
7823 | 236875 | (Sr0.8Na0.2)SiO2.87 | Strontium Sodium Silicon Oxide (0.8/0.2/1/2.87). | Martinez-Coronado R.,Singh Preetam,Alonso-Alonso J.,Goodenough John B. | Journal of Materials Chemistry A,2014,2,12,4355-4360 | C12/c1 | 0D | 0D | 3 | 1,2,4M12-2
7825 | 236878 | (Sr0.63Na0.37)SiO2.83 | Strontium Sodium Silicon Oxide (0.63/0.37/1/2.83). | Martinez-Coronado R.,Singh Preetam,Alonso-Alonso J.,Goodenough John B. | Journal of Materials Chemistry A,2014,2,12,4355-4360 | C12/c1 | 0D | 0D | 3 | 1,2,4M12-2
7826 | 236879 | (Sr0.63Na0.37)SiO2.78 | Strontium Sodium Silicon Oxide (0.63/0.37/1/2.83). | Martinez-Coronado R.,Singh Preetam,Alonso-Alonso J.,Goodenough John B. | Journal of Materials Chemistry A,2014,2,12,4355-4360 | C12/c1 | 0D | 0D | 3 | 1,2,4M12-2
7827 | 236880 | (Sr0.63Na0.37)SiO2.78 | Strontium Sodium Silicon Oxide (0.63/0.37/1/2.83). | Martinez-Coronado R.,Singh Preetam,Alonso-Alonso J.,Goodenough John B. | Journal of Materials Chemistry A,2014,2,12,4355-4360 | C12/c1 | 0D | 0D | 3 | 1,2,4M12-2
7894 | 10385 | BaSn(Si3O9) | Barium Tin(IV) Cyclo-trisilicate. | Choisnet J.,Deschanvres A.,Raveau B. | Journal of Solid State Chemistry,1972,4,,209-218 | P-6c2 | 0D | 0D | 3 | 1,2,4M12-2
7906 | 18098 | PbCa2(Si3O9) | Lead Dicalcium Cyclo-trisilicate. | Freed R.L.,Peacor D.R. | Zeitschrift fuer Kristallographie, Kristallgeometrie, Kristallphysik, Kristallchemie (-144,1977),1969,128,,218-228 | P-1 | 0D | 0D | 3 | 1,2,4M12-2
7907 | 18100 | BaTi(Si3O9) | Barium Titanium Cyclo-trisilicate. | Fischer K. | Zeitschrift fuer Kristallographie, Kristallgeometrie, Kristallphysik, Kristallchemie (-144,1977),1969,129,,222-243 | P-6c2 | 0D | 0D | 3 | 1,2,4M12-2
7918 | 24426 | Ca2Ba(Si3O9) | Dicalcium Barium Cyclo-trisilicate. | Dent Glasser L.S.,Glasser F.P. | American Mineralogist,1968,53,,9-13 | P-1 | 0D | 0D | 3 | 1,2,4M12-2
7965 | 39342 | (Ti2.31Nb0.69)(Ca4.5Mn1.5)(Na18.78Sr0.3Ce0.09)K0.165(Si3O9)2(Si10O28)2Cl0.8(H2O)1.53 | Titanium Niobium Calcium Manganese Sodium Strontium Cerium PotassiumTrisilicate Decasilicate Chloride Hydrate *. | Rastsvetaeva R.K.,Khomyakov A.P.,Andrianov V.I.,Gusev A.I. | Doklady Akademii Nauk SSSR,1990,312,,1379-1383 | R-3m | 0D | 0D | 3 | 1,2,4M12-2
7965 | 39342 | (Ti2.31Nb0.69)(Ca4.5Mn1.5)(Na18.78Sr0.3Ce0.09)K0.165(Si3O9)2(Si10O28)2Cl0.8(H2O)1.53 | Titanium Niobium Calcium Manganese Sodium Strontium Cerium PotassiumTrisilicate Decasilicate Chloride Hydrate *. | Rastsvetaeva R.K.,Khomyakov A.P.,Andrianov V.I.,Gusev A.I. | Doklady Akademii Nauk SSSR,1990,312,,1379-1383 | R-3m | 0D | 0D | 3 | 1,2,4M12-2
8091 | 155271 | Pr(P3O9)(H2O)3 | Praseodymium Cyclo-triphosphate(V) Trihydrate. | Jouini A.,Ferid M.,Gacon J.-C.,Grosvalet L.,Thozet A.,Trabelsi-Ayadi M. | Materials Research Bulletin,2006,41,,1370-1377 | P-6 | 0D | 0D | 3 | 1,2,4M12-2
8475 | 54809 | CaZr(Si3O9)(H2O)2 | Calcium Zirconium Trisilicate Dihydrate. | Merlino S.,Pasero M.,Bellezza M.,Pushcharovsky D.Yu.,Gobetchia E.R.,Zubkova N.V.,Pekov I.V. | Canadian Mineralogist,2004,42,,1037-1045 | Pbnn | 0D | 0D | 3 | 1,2,4M12-2
8666 | 193216 | KCo(PO3)3 | Potassium Cobalt Triphosphate. | Smida Y. Ben,Guesmi A.,Georges S.,Zid M.F. | Journal of Solid State Chemistry,2015,221,,278-284 | P-6c2 | 0D | 0D | 3 | 1,2,4M12-2
8712 | 194471 | K(AsO3) | Potassium Metaarsenate. | Stoeger Berthold,Dusek Michal | Crystal Growth and Design,2014,14,9,4640-4657 | P121/c1 | 0D | 0D | 3 | 1,2,4M12-2
8712 | 194471 | K(AsO3) | Potassium Metaarsenate. | Stoeger Berthold,Dusek Michal | Crystal Growth and Design,2014,14,9,4640-4657 | P121/c1 | 0D | 0D | 3 | 1,2,4M12-2
8713 | 194472 | K(AsO3) | Potassium Metaarsenate. | Stoeger Berthold,Dusek Michal | Crystal Growth and Design,2014,14,9,4640-4657 | P121/c1 | 0D | 0D | 3 | 1,2,4M12-2
8713 | 194472 | K(AsO3) | Potassium Metaarsenate. | Stoeger Berthold,Dusek Michal | Crystal Growth and Design,2014,14,9,4640-4657 | P121/c1 | 0D | 0D | 3 | 1,2,4M12-2
8714 | 194473 | K(AsO3) | Potassium Metaarsenate. | Stoeger Berthold,Dusek Michal | Crystal Growth and Design,2014,14,9,4640-4657 | P121/c1 | 0D | 0D | 3 | 1,2,4M12-2
8714 | 194473 | K(AsO3) | Potassium Metaarsenate. | Stoeger Berthold,Dusek Michal | Crystal Growth and Design,2014,14,9,4640-4657 | P121/c1 | 0D | 0D | 3 | 1,2,4M12-2
8715 | 194474 | K(AsO3) | Potassium Metaarsenate. | Stoeger Berthold,Dusek Michal | Crystal Growth and Design,2014,14,9,4640-4657 | B-1 | 0D | 0D | 3 | 1,2,4M12-2
8716 | 194475 | (K0.8Rb0.2)(AsO3) | Potassium-0.8 Rubidium-0.2 Metaarsenate. | Stoeger Berthold,Dusek Michal | Crystal Growth and Design,2014,14,9,4640-4657 | B-1 | 0D | 0D | 3 | 1,2,4M12-2
8723 | 194858 | NaBaEu(Si3O9) | Sodium Barium Europium Cyclo-nonaoxotriphosphate. | Heyward Carla C.,McMillen Colin D.,Kolis Joseph W. | Inorganic Chemistry,2015,54,3,905-913 | P212121 | 0D | 0D | 3 | 1,2,4M12-2
8725 | 194863 | Lu(B0.93O2.93) | Lutetium Boron Oxide (1/0.93/2.93). | Zhang Zhi-Jun,Jin Teng-Teng,Xu Meng-Meng,Huang Qing-Zhen,Li Man-Rong,Zhao Jing-Tai | Inorganic Chemistry,2015,54,3,969-975 | C12/c1 | 0D | 0D | 3 | 1,2,4M12-2
8754 | 238179 | Sr2.22K0.78(Si3O8.61) | Strontium Potassium Silicon Oxide (2.22/0.78/3/8.61). | Xu Jungu,Wang Xiaoming,Fu Hui,Brown Craig M.,Jing Xiping,Liao Fuhui,Lu Fengqi,Li Xiaohui,Kuang Xiaojun,Wu Mingmei | Inorganic Chemistry,2014,53,13,6962-6968 | C12/c1 | 0D | 0D | 3 | 1,2,4M12-2
8764 | 251593 | KBOF2 | Potassium Difluoro-monooxo-borate. | Wu Hongping,Yu Hongwei,Bian Qiang,Yang Zhihua,Han Shujuan,Pan Shilie | Inorganic Chemistry,2014,53,24,12686-688 | P121/n1 | 0D | 0D | 3 | 1,2,4M12-2
8786 | 426631 | BaNa(PO3)3(H2O)3 | Barium Sodium Cyclo-triphosphate Trihydate. | Ezzaafrani Mustapha,Ennaciri Abdelaziz,Harcharras Mohammed,Capitelli Francesco | Phosphorus, Sulfur, Silicon and Related Elements,2014,189,12,1841-1850 | P-1 | 0D | 0D | 3 | 1,2,4M12-2
8856 | 195505 | Sr0.97(Si0.55Ge0.45)O2.93 | Strontium Silicon Germanium Oxide (0.97/0.55/0.45/2.93). | Bayliss Ryan D.,Cook Stuart N.,Fearn Sarah,Kilner JohnA.,Greaves Colin,Skinner Stephen J. | Energy & Environmental Science,2014,7,9,2999-3005 | C12/c1 | 0D | 0D | 3 | 1,2,4M12-2
8958 | 429567 | Cs2ThSi3O9 | Dicesium Thorium Nonaoxotrisilicate. | Mann J. Matthew,McMillen Colin D.,Kolis Joseph W. | Crystal Growth and Design,2015,15,6,2643-2651 | P63/m | 0D | 0D | 3 | 1,2,4M12-2
8959 | 429570 | Rb2ThSi3O9 | Dirubidium Thorium Nonaoxotrisilicate. | Mann J. Matthew,McMillen Colin D.,Kolis Joseph W. | Crystal Growth and Design,2015,15,6,2643-2651 | P63/m | 0D | 0D | 3 | 1,2,4M12-2
9101 | 20267 | Na2ZrSi3O9(H2O)2 | Disodium Zirconium Catena-silicate Dihydrate. | Ilyushin G.D.,Voronkov A.A.,Ilyukhin V.V.,Nevskii N.N.,Belov N.V. | Doklady Akademii Nauk SSSR,1981,260,*,623-627 | B112/b | 0D | 0D | 3 | 1,2,4M12-2
9109 | 416753 | (K0.49Ca0.42Na0.26)ZrSi3O9((H2O)0.80(H3O)0.20)2 | Potassium Calcium Sodium Zirconononaoxotrisilicate Hydrate *. | Zubkova N.V.,Pekov I.V.,Turchkova A.G.,Pushcharovskii D.Yu.,Merlino S.,Pasero M.,Chukanov N.V. | Kristallografiya,2007,52,1,68-72 | P63/mmc | 0D | 0D | 3 | 1,2,4M12-2
9273 | 253643 | Ba4Si3Se9Cl2 | Barium silicon selenidechloride (4/3/9/2). | Liu Peng-Fei,Li Yan-Yan,Zheng Yu-Jun,Yu Ju-Song,Duan Rui-Huan,Chen Hong,Lin Hua,Chen Ling,Wu Li-Ming | DALTON TRANS.,2017,46,,2715-2721 | P63 | 0D | 0D | 3 | 1,2,4M12-2
9328 | 39577 | K3(P3O6S3) | Potassium Cyclo-trithiohexaoxotriphosphate. | Palkina K.K.,Maksimova S.I.,Chibiskova N.T.,Pautina M.S.,Wolf G.U.,Kuvshinova T.B. | Izvestiya Akademii Nauk SSSR, Neorganicheskie Materialy,1992,28,,1486-1490 | Pbn21 | 0D | 0D | 3 | 1,2,4M12-2
9329 | 50482 | Rb3(PO2(NH))3 | Rubidium Tri-mue-imido-cyclotriphosphate(V). | Jacobs H.,Nymwegen R. | Z. Anorg. Allg. Chem.,1998,624,,199-204 | R-3 | 0D | 0D | 3 | 1,2,4M12-2
9342 | 201163 | K6Si3O9 | Potassium Cyclo-trisilicate. | Werthmann R.,Hoppe R. | Revue de Chimie Minerale,1981,18,,593-607 | P121/c1 | 0D | 0D | 3 | 1,2,4M12-2